## Experiments
RUN | Cutting Speed (m/min) | Feed (mm/rec) | Depth of cut (mm) | DATES | RPM | Diameter(mm) | RMS | MAXI | MINI | P2P | Mean | Status
PILOT EXPERIMENTS
1 | 50 | 0.142 | 0.8 | 2021-03-18 | 290 | 55 | -373.92 | -297.27 | -457.64 | 160.369 | -373.75 | Done
2 | 70 | 0.142 | 0.8 | 2021-03-18 | 480 | 50 | -374.027 | -289.184 | -445.34 | 156.157 | -373.903 | Done
3 | 90 | 0.142 | 0.8 | 2021-03-18 | 480 | 55 | -373.145 | -325.407 | -420.14 | 94.7341 | -373.052 | Done
4 | 110 | 0.142 | 0.8 | 2021-03-18 | 700 | 50 | -373.907 | -324.372 | -426.784 | 102.412 | -373.8 | Done
1 | 15 | 0.142 | 0.75 | 409488 | 90 | 50 | -373.504 | -328.753 | -410.755 | 82.018 | -373.471 | Done
2 | 15 | 0.25 | 0.75 | 2021-02-19 | 90 | 50 | -373.412 | -290.791 | -443.77 | 152.98 | -373.384 | Done
3 | 15 | 0.35 | 0.75 | 2021-02-19 | 90 | 50 | -373.3 | -286.248 | -487.65 | 201.406 | -373.28 | Done
4 | 15 | 0.45 | 0.75 | 2021-02-19 | 90 | 50 | -373.22 | -306.61 | -497.03 | 150.42 | -373.191 | Done
1 | 90 | 0.15 | 0.25 | 2021-02-22 | 480 | 60 | -372.775 | -273.395 | -455.618 | 182.22 | -372.596 | Done
1 | 90 | 0.15 | 0.6 | 2021-02-22 | 480 | 60 | -372.627 | -263.09 | -445.46 | 182.36 | -372.44 | Done
2 | 90 | 0.15 | 0.8 | 2021-02-22 | 480 | 60 | -372.493 | -231.516 | -483.201 | 251.658 | -372.03 | Done
3 | 90 | 0.15 | 1 | 2021-02-22 | 480 | 60 | -371.25 | -111.89 | -566.238 | 454.343 | -371.04 | Done
1 Minute Run Experiments | [12 empty] | (RMS-Buffer)*10
1 | 130 | 0.15 | 1 | 2021-02-22 | 700 | 60 | -373.1205 | -304.564392 | -427.60321 | 123.03881 | -372.95227 | Done | -71.205 | 614.35608 | -616.0321
2 | 130 | 0.15 | 0.8 | 2021-02-22 | 700 | 60 | -372.8996 | -300.232 | -437.5435 | 137.3115 | -372.7335 | Done | -68.996
3 | 130 | 0.35 | 0.6 | 2021-02-22 | 700 | 60 | -371.8263 | -254.309 | -489.70025 | 235.39115 | -371.4288 | Done | -58.263
4 | 130 | 0.45 | 0.4 | 2021-02-23 | 700 | 60 | -370.6829 | -330.19747 | -421.34536 | 91.14788 | -370.52707 | Done | -46.829
5 | 130 | 0.55 | 0.2 | 2021-02-23 | 700 | 60 | -370.66674 | -324.1803 | -421.56198 | 97.38165 | -370.52649 | Done | -46.6674
6 | 110 | 0.15 | 0.8 | 2021-02-23 | 700 | 50 | -369.63059 | -269.23165 | -463.8746 | 194.64297 | -368.99894 | Done | -36.3059
7 | 110 | 0.15 | 0.6 | 2021-02-23 | 700 | 50 | -371.49294 | -237.1241 | -502.9139 | 265.7898 | -370.6612 | DONE | -54.9294
8 | 110 | 0.35 | 0.4 | 2021-02-24 | 700 | 50 | -370.25057 | -303.3368 | -461.1789 | 157.84204 | -370.07134 | DONE | -42.5057
9 | 110 | 0.45 | 0.2 | 2021-02-24 | 700 | 50 | -370.19835 | -295.4183 | -455.30618 | 159.88787 | -370.0752 | DONE | -41.9835
10 | 110 | 0.55 | 1 | 2021-02-24 | 700 | 50 | Catastrophic Failre |  |  |  |  | DONE
11 | 92 | 0.15 | 0.6 | 2021-02-24 | 700 | 42 | -369.0536 | -340.3785 | -395.2308 | 54.8523 | -369.01004 | DONE | -30.536
12 | 92 | 0.25 | 0.4 | 2021-02-25 | 700 | 42 | -369.10353 | -344.2776 | -395.11056 | 50.8329 | -369.06274 | DONE | -31.0353
13 | 92 | 0.35 | 0.2 | 2021-02-25 | 700 | 42 | -369.11699 | -341.60601 | -401.0555 | 59.44949 | -369.0938 | DONE | -31.1699
15 | 92 | 0.55 | 0.8 | 2021-02-25 | 700 | 45 | -369.24968 | -277.2224 | -444.42718 | 167.20474 | -368.77637 | DONE | -32.4968
16 | 70 | 0.15 | 0.4 | 2021-02-25 | 480 | 47 | -369.77166 | -309.3781 | -416.7482 | 107.37014 | -369.66427 | DONE | -37.7166
17 | 70 | 0.25 | 0.2 | 2021-02-26 | 480 | 47 | -369.77724 | -324.7098 | -412.0067439 | 87.2969 | -369.6846 | DONE | -37.7724
18 | 70 | 0.35 | 1 | 2021-02-26 | 480 | 47 | -369.32408 | -235.1504 | -481.20404 | 246.05357 | -369.2315 | DONE | -33.2408
19 | 70 | 0.45 | 0.8 | 2021-02-26 | 480 | 47 | -369.23566 | -286.29629 | -434.3424 | 148.0461 | -368.84514 | DONE | -32.3566
20 | 70 | 0.55 | 0.6 | 2021-02-26 | 480 | 47 | -369.87626 | -301.8687 | -427.19403 | 125.3253 | -369.6503 | DONE | -38.7626
21 | 50 | 0.25 | 0.2 | 2021-03-01 | 290 | 55 | -370.1221 | -316.7431 | -420.9602 | 104.2171 | -369.9876 | DONE | -41.221
22 | 50 | 0.15 | 1 | 2021-03-01 | 290 | 55 | -370.31225 | -157.64949 | -517.71612 | 360.0666 | -369.32875 | DONE | -43.1225
23 | 50 | 0.35 | 0.8 | 2021-03-01 | 290 | 55 | -370.01533 | -252.96125 | -452.10507 | 199.1438 | -369.6999 | DONE | -40.1533
24 | 50 | 0.45 | 0.6 | 2021-03-01 | 290 | 55 | -369.91439 | -250.8913 | -489.33923 | 238.4478 | -369.6608 | DONE | -39.1439
25 | 50 | 0.55 | 0.4 | 2021-03-02 | 290 | 55 | -369.9976 | -309.9798 | -425.1241 | 115.1443 | -369.8245 | DONE | -39.976
26 | 100 | 0.15 | 0.6 | 2021-03-02 | 700 | 45 | -369.43188 | -311.1591 | -427.0496 | 115.8904 | -369.36124 | DONE | -34.3188
27 | 100 | 0.25 | 0.4 | 2021-03-02 | 700 | 45 | -369.3665 | -328.0794 | -405.5082 | 77.4287 | -369.2717 | DONE | -33.665
28 | 100 | 0.35 | 0.2 | 2021-03-02 | 700 | 45 | -369.3751 | -330.5585 | -403.6789 | 73.1204 | -369.2731 | DONE | -33.751
29 | 82 | 0.45 | 1 | 2021-03-03 | 480 | 55 | -369.67174 | -305.98443 | -434.99227 | 129.00784 | -369.5128 | DONE | -36.7174
30 | 82 | 0.35 | 0.8 | 2021-03-03 | 480 | 55 | -369.47853 | -294.1667 | -446.7618 | 152.59509 | -369.2153 | DONE | -34.7853
31 | 82 | 0.25 | 0.6 | 2021-03-03 | 480 | 55 | -370.1615 | -293.0355 | -432.5854 | 139.5498 | -369.90328 | DONE | -41.615
32 | 82 | 0.15 | 0.4 | 2021-03-03 | 480 | 55 | -369.9105 | -306.7064 | -427.5791 | 120.8726 | -369.6609 | DONE | -39.105
33 | 82 | 0.55 | 0.2 | 2021-03-04 | 480 | 55 | -369.81162 | -326.7797 | -416.5075 | 89.72784 | -369.6619 | DONE | -38.1162
35 | 67 | 0.4 | 0.4 | 2021-03-04 | 480 | 45 | -368.7799 | -319.7757 | -412.8009 | 93.0252 | -368.6494 | DONE | -27.799
36 | 67 | 0.3 | 0.6 | 2021-03-04 | 480 | 45 | -369.0287 | -289.353 | -442.622 | 153.26901 | -368.8411 | DONE | -30.287
37 | 67 | 0.22 | 0.8 | 2021-03-04 | 480 | 45 | -368.9678 | -281.5788 | -440.6724 | 159.0935 | -368.71963 | DONE | -29.678
38 | 67 | 0.16 | 1 | 2021-03-05 | 480 | 45 | -369.2479 | -279.6052 | -451.5755 | 171.9703 | -368.9629 | DONE | -32.479
40 | 60 | 0.4 | 0.6 | 2021-03-05 | 480 | 40 | -368.9651 | -249.5916 | -473.5261 | 223.9345 | -368.7469 | DONE | -29.651
41 | 60 | 0.3 | 0.8 | 2021-03-05 | 480 | 40 | -369.00129 | -278.2573 | -475.0906 | 196.8332 | -368.73602 | DONE | -30.0129
42 | 60 | 0.22 | 1 | 2021-03-05 | 480 | 40 | -369.0494 | -277.6075 | -455.0173 | 177.40985 | -368.7694 | DONE | -30.494
43 | 60 | 0.16 | 0.2 | 2021-03-15 | 480 | 40 | -368.858 | -329.3069 | -406.1821 | 76.8751 | -368.7765 | DONE | -28.58
45 | 55 | 0.4 | 0.6 | 2021-03-15 | 480 | 36 | -368.3421 | -266.7044 | -442.88678 | 176.1823 | -368.13074 | DONE | -23.421
46 | 55 | 0.3 | 0.8 | 2021-03-15 | 480 | 36 | -368.5264 | -277.102 | -481.6131 | 204.5111 | -368.1925 | DONE | -25.264
47 | 55 | 0.22 | 1 | 2021-03-16 | 480 | 36 | -368.856 | -170.3577 | -583.953 | 413.5952 | -368.2499 | DONE | -28.56
48 | 55 | 0.16 | 0.2 | 2021-03-16 | 480 | 36 | -367.8611 | -320.4015 | -411.5734 | 91.1719 | -367.7867 | DONE | -18.611
50 | 45 | 0.4 | 0.8 | 2021-03-16 | 480 | 31 | -367.63951 | -293.44467 | -438.1452 | 144.7005 | -367.3586 | DONE | -16.3951
51 | 45 | 0.3 | 1 | 2021-03-17 | 480 | 31 | -368.024 | -253.05752 | -462.96 | 209.9024 | -367.4023 | DONE | -20.24
52 | 45 | 0.22 | 0.2 | 2021-03-17 | 480 | 31 | -367.3855 | -309.0892 | -415.8577 | 106.7684 | -367.34197 | DONE | -13.855
53 | 45 | 0.16 | 0.4 | 2021-03-17 | 480 | 31 | -367.5061 | -291.2303 | -439.3246 | 148.09423 | -367.3641 | DONE | -15.061
54 | 35 | 0.5 | 0.8 | 2021-03-18 | 290 | 38 | -369.08838 | -273.1066 | -471.9135 | 198.8068 | -368.5434 | DONE | -30.8838
55 | 35 | 0.4 | 1 | 2021-03-18 | 290 | 38 | -369.0515 | -246.4868 | -483.51461 | 237.0278 | -368.5347 | DONE | -30.515
56 | 35 | 0.3 | 0.2 | 2021-03-19 | 290 | 38 | -368.7555 | -320.3293 | -417.2296 | 96.9002 | -368.61869 | DONE | -27.555
57 | 35 | 0.22 | 0.4 | 2021-03-19 | 290 | 38 | -369.07152 | -284.9965 | -449.65 | 164.6534 | -368.6113 | DONE | -30.7152
58 | 35 | 0.16 | 0.6 | 2021-03-22 | 290 | 38 | -369.6539 | -247.5939 | -491.7701 | 244.1762 | -368.59485 | DONE | -36.539
61 | 27 | 0.3 | 0.4 | 2021-03-22 | 290 | 30 | -367.3214 | -300.6171 | -435.5458 | 134.9287 | -367.14575 | DONE | -13.214
62 | 27 | 0.22 | 0.6 | 2021-03-23 | 290 | 30 | -367.5326 | -231.1069 | -491.9627 | 260.8557 | -367.11942 | DONE | -15.326
63 | 27 | 0.16 | 0.8 | 2021-03-23 | 290 | 30 | -367.4774 | -273.5158 | -476.2459 | 202.73004 | -367.0869 | DONE | -14.774
Full Run Experiments | [12 empty] | Machining Time
8 | 72 | 0.22 | 0.3 | 2021-04-09 | 480 | 48 | [5 empty] | DONE | 1
10 | 40.6 | 0.142 | 0.7 | 2021-04-12 | 290 | 45 | 0.2912 |  |  |  |  | DONE | 4
3 | 45 | 0.166 | 0.3 | 2021-04-06 | 290 | 50 | 0.1392 |  |  |  |  | DONE | 10
13 | 44 | 0.17 | 0.5 | 2021-04-13 | 290 | 48 | 0.3458 |  |  |  |  | DONE | 16
1 | 55 | 0.142 | 0.5 | 2021-03-31 | 290 | 60 | 0.1642 |  |  |  |  | DONE
2 | 50 | 0.15 | 0.5 | 2021-04-01 | 290 | 55 | 0.1449 |  |  |  |  | DONE
4 | 44 | 0.142 | 0.3 | 2021-04-07 | 290 | 49 | 0.2385 | Validation Test 1 |  |  |  | DONE
5 | 44 | 0.142 | 0.3 | 2021-04-07 | 290 | 49 | 0.2205 | Validation Test 2 |  |  |  | DONE
6 | 44 | 0.142 | 0.3 | 2021-04-08 | 290 | 49 | 0.2458 | Validation Test 3 |  |  |  | DONE
7 | 27 | 0.153 | 0.3 | 2021-04-08 | 190 | 45 | 0.0981 |  |  |  |  | DONE
9 | 42.8 | 0.17 | 0.2 | 2021-04-09 | 290 | 47 | 0.4271 |  |  |  |  | DONE
11 | 67 | 0.153 | 0.2 | 2021-04-12 | 480 | 44 | 0.241 |  |  |  |  | DONE
12 | 27 | 0.17 | 0.5 | 2021-04-13 | 190 | 43.5 | 0.4861 |  |  |  |  | DONE
14 | 38 | 0.22 | 0.2 |  | 290 | 42 | 0.2767 |  |  |  |  | DONE
15 | 57.3 | 0.173 | 0.2 |  | 480 | 38
16 | 22 | 0.166 | 0.2 |  | 190 | 37
17 | 31.8 | 0.142 | 0.5 |  | 290 | 35
18 | 52 | 0.166 | 0.7 |  | 480 | 34
19 | 27 | 0.166 | 0.7 |  | 290 | 30
20 | 45 | 0.173 | 0.5 |  | 480 | 29
16 | 45 | 0.3 | 1
17 | 35 | 0.15 | 0.5
18 | 35 | 0.17 | 0.7
19 | 35 | 0.22 | 1
20 | 35 | 0.3 | 0.3
21 | 25 | 0.15 | 0.7
22 | 25 | 0.17 | 1
23 | 25 | 0.22 | 0.3
24 | 25 | 0.3 | 0.5
25 | 50 | 0.17 | 0.5
26 | 50 | 0.22 | 0.8
27 | 50 | 0.3 | 1.2
Note on N15: ====== ID#AAAAMiLZzqQ Ashok Kumar (2021-06-15 19:36:07) The Sensor Reading is buffering at -366mg

## DOE
RUN | Cutting Speed (m/min) | Feed (mm/rec) | Depth of cut (mm) | Type of Factor | RUN | Cutting Speed (m/min) | Feed (mm/rec) | Depth of cut (mm) | Type of Factor | Parameteric Variation
1 | -1 | -1 | -1 | Factorial | 1 | 125 | 0.08 | 0.8 | Factorial | V1,F2
2 | 1 | -1 | -1 | Factorial | 2 | 180 | 0.08 | 0.8 | Factorial | V1 | Process Parameters | Level 1 | Level 2 | Level 3 | Level 4 | Level 5
3 | -1 | 1 | -1 | Factorial | 3 | 125 | 0.24 | 0.8 | Factorial | D1,F2 |  | -1.68 | -1 | 0 | 1 | 1.681
4 | 1 | 1 | -1 | Factorial | 4 | 180 | 0.24 | 0.8 | Factorial |  | Cutting speed (m/min) | 110 | 125 | 160 | 180 | 210
5 | -1 | -1 | 1 | Factorial | 5 | 125 | 0.08 | 2.4 | Factorial |  | Feed (mm/rev) | 0.05 | 0.08 | 0.2 | 0.24 | 0.4
6 | 1 | -1 | 1 | Factorial | 6 | 180 | 0.08 | 2.4 | Factorial |  | Depth of cut (mm) | 0.5 | 0.8 | 2.25 | 2.4 | 4
7 | -1 | 1 | 1 | Factorial | 7 | 125 | 0.24 | 2.4 | Factorial | D1
8 | 1 | 1 | 1 | Factorial | 8 | 180 | 0.24 | 2.4 | Factorial | [5 empty] | 280
9 | -1.681 | 0 | 0 | Axial | 9 | 110 | 0.2 | 2.25 | Axial | [5 empty] | 68.16
10 | 1.681 | 0 | 0 | Axial | 10 | 210 | 0.2 | 2.25 | Axial
11 | 0 | -1.681 | 0 | Axial | 11 | 160 | 0.05 | 2.25 | Axial | F1
12 | 0 | 1.681 | 0 | Axial | 12 | 160 | 0.24 | 2.25 | Axial | F1
13 | 0 | 0 | -1.681 | Axial | 13 | 160 | 0.2 | 0.5 | Axial
14 | 0 | 0 | 1.681 | Axial | 14 | 160 | 0.2 | 4 | Axial
15 | 0 | 0 | 0 | Centre | 15 | 160 | 0.2 | 2.25 | Centre
16 | 0 | 0 | 0 | Centre | 16 | 160 | 0.2 | 2.25 | Centre
17 | 0 | 0 | 0 | Centre | 17 | 160 | 0.2 | 2.25 | Centre
18 | 0 | 0 | 0 | Centre | 18 | 160 | 0.2 | 2.25 | Centre
19 | 0 | 0 | 0 | Centre | 19 | 160 | 0.2 | 2.25 | Centre
20 | 0 | 0 | 0 | Centre | 20 | 160 | 0.2 | 2.25 | Centre

## SPEED CHART
Speed Chart | 20 | 25 | 30 | 35 | 40 | 45 | 50 | 55 | 60
35 | 2.198 | 2.7475 | 3.297 | 3.8465 | 4.396 | 4.9455 | 5.495 | 6.0445 | 6.594
90 | 5.652 | 7.065 | 8.478 | 9.891 | 11.304 | 12.717 | 14.13 | 15.543 | 16.956
130 | 8.164 | 10.205 | 12.246 | 14.287 | 16.328 | 18.369 | 20.41 | 22.451 | 24.492
190 | 11.932 | 14.915 | 17.898 | 20.881 | 23.864 | 26.847 | 29.83 | 32.813 | 35.796 | Process Parameters | Level 1 | Level 2 | Level 3 | Level 4 | Level 5
290 | 18.212 | 22.765 | 27.318 | 31.871 | 36.424 | 40.977 | 45.53 | 50.083 | 54.636 | Cutting speed (m/min) | 50 | 70 | 90 | 110 | 130
480 | 30.144 | 37.68 | 45.216 | 52.752 | 60.288 | 67.824 | 75.36 | 82.896 | 90.432 | Feed (mm/rev) | 0.15 | 0.25 | 0.35 | 0.45 | 0.55
700 | 43.96 | 54.95 | 65.94 | 76.93 | 87.92 | 98.91 | 109.9 | 120.89 | 131.88 | Depth of cut (mm) | 0.2 | 0.4 | 0.6 | 0.8 | 1
1500 | 94.2 | 117.75 | 141.3 | 164.85 | 188.4 | 211.95 | 235.5 | 259.05 | 282.6
[5 empty] | 38 |  |  |  |  | Process Parameters | Level 1 | Level 2 | Level 3 | Level 4
[5 empty] | 34.6 |  |  |  |  | Cutting speed (m/min) | 25 | 35 | 45 | 55
[5 empty] | 57.3 |  |  |  |  | Feed (mm/rev) | 0.15 | 0.3 | 0.45 | 0.6
[5 empty] | 22.6 |  |  |  |  | Depth of cut (mm) | 0.3 | 0.5 | 0.7 | 1
[10 empty] | Process Parameters | Level 1 | Level 2 | Level 3 | Level 4 | Level 5
[10 empty] | Cutting speed (m/min) | 25 | 35 | 45 | 55 | 65
[10 empty] | Feed (mm/rev) | 0.16 | 0.22 | 0.3 | 0.4 | 0.5
[10 empty] | Depth of cut (mm) | 0.2 | 0.4 | 0.6 | 0.8 | 1

## Velocity
RUN | Cutting Speed (m/min) | Feed (mm/rec) | Depth of cut (mm) | Diameter(mm) | RPM | Status | RMS | MAXI | MINI | P2P | Mean
1 | 50 | 0.142 | 0.08 | 290 | 55 | Done | 373.92 | -297.27 | -457.64 | 160.369 | -373.75
2 | 70 | 0.142 | 0.08 | 480 | 50 | Done | 374.027 | -289.184 | -445.34 | 156.157 | -373.903
3 | 90 | 0.142 | 0.08 | 480 | 55 | Done | 373.145 | -325.407 | -420.14 | 94.7341 | -373.052
4 | 110 | 0.142 | 0.08 | 700 | 50 | Done | 373.907 | -324.372 | -426.784 | 102.412 | -373.8
5 | 130 | 0.142 | 0.08 | 700 | 60
1 | 52 | 0.142 | 0.5 |  |  |  | 366.5703 | -366.5703
2 | 87.46 | 0.142 | 0.5 |  |  |  | 366.463 | -366.463
3 | 127.54 | 0.142 | 0.5 |  |  |  | 366.74079 | -366.74079
| 6.1544 | 0.142 | 0.5 | 56 | 35 | -68.14809 | [5 empty] | 4.97 | 1.656667
| 15.8256 | 0.142 | 0.5 | 56 | 90 | -68.12034 | [5 empty] | 12.78 | 4.26
| 22.8592 | 0.142 | 0.5 | 56 | 130 | -68.34383 | [5 empty] | 18.46 | 6.153333
| 33.4096 | 0.142 | 0.5 | 56 | 190 | -68.37003 | [5 empty] | 26.98 | 8.993333
| 50.9936 | 0.142 | 0.5 | 56 | 290 | -69.34161 | [5 empty] | 41.18 | 13.72667
| 84.4032 | 0.142 | 0.5 | 56 | 480 | -70.30638 | [5 empty] | 68.16 | 22.72
| 123.088 | 0.142 | 0.5 | 56 | 700 | -71.29626 | [5 empty] | 99.4 | 33.13333
90.64333

## Feed
RUN | Cutting Speed (m/min) | Feed (mm/rev) | Depth of cut (mm) | Diameter(mm) | RPM | Status | RMS | MAXI | MINI | P2P | Mean
1 | 15 | 0.142 | 0.75 | 50 | 90 | Done | 373.504 | -328.753 | -410.755 | 82.018 | -373.471 | 33 | -85.04
2 | 15 | 0.25 | 0.75 | 50 | 90 | Done | 373.412 | -290.791 | -443.77 | 152.98 | -373.384 | 28 | -84.12
3 | 15 | 0.35 | 0.75 | 50 | 90 | Done | 373.3 | -286.248 | -487.65 | 201.406 | -373.28 | 20 | -83
4 | 15 | 0.45 | 0.75 | 50 | 90 | Done | 373.22 | -306.61 | -457.03 | 150.42 | -373.191 | 29 | -82.2
5 | 15 | 0.57 | 0.75 | 50 | 90
[6 empty] | Feed (mm/rev) | RMS
[6 empty] | 0.142 | -85.04
[6 empty] | 0.25 | -84.12
[6 empty] | 0.35 | -83
[6 empty] | 0.45 | -82.2

## Validation
RUN | METHOD | Sampling Rate/s | Sensitivity | SETUP | Cutting Speed (m/min) | Feed (mm/rec) | Depth of cut (mm) | RPM | Diameter(mm) | RMS(g) | MAXI(g) | MINI(g) | P2P(g) | Mean(g) | Status
1 | NI DAQ | 20000 | 100mv/g | 1 | 80 | 0.142 | 0.8 | 480 | 55 | 15.83 | 84.09 | -79.624 | 163.72 | 0.036
2 | IFM Controller | 50000 | 10mv/g | 2 | [5 empty] | -0.68 | 9.516 | -12.7308 | 22.2466 | -0.044
3 | NI DAQ | 20000 | 100mv/g | 1 | 110 | 0.142 | 0.5 | 700 | 50 | 56.12 | 385.55 | -290 | 675.61 | 0.0356
4 | IFM Controller | 50000 | 10mv/g | 2 | [5 empty] | -1 | 19.3829 | -21.2401 | 40.623 | -0.089
[9 empty] | Ratio | Ratio | Parameter | Ratio
[9 empty] | 18.27941 | -23.27941 | RMS 1 | 23.27941
[9 empty] | 16.12 | -56.12 | RMS 2 | 56.12 |  | RMS 1 | 23.27941
[9 empty] | 8.836696 | 8.836696 | MAX 1 | 8.836696 |  | MAX 1 | 8.836696
[9 empty] | 19.89124 | 19.89124 | MAX 2 | 19.89124 |  | MAX 2 | 19.89124
[9 empty] | 6.254438 | 6.254438 | MIN 1 | 6.254438 |  | MIN 1 | 6.254438
[9 empty] | 13.65342 | 13.65342 | MIN 2 | 13.65342 |  | MIN 2 | 13.65342
[9 empty] | 7.359327 | 7.359327 | P2P 1 | 7.359327 |  | P2P 1 | 7.359327
[9 empty] | 16.63122 | 16.63122 | P2P 2 | 16.63122 |  | P2P 2 | 16.63122

## Sheet1
Time | RMS | MAXI | MINI | P2P | Mean | parameter | positive RMS
1 | 368.2274 | -270.4832 | -447.9893 | 177.5061 | -368.0998 | -82.274 | 80.4755
2 | 368.1641 | -274.8155 | -451.5755 | 176.7599 | -368.0279 | -81.641 | 84.1458
3 | 368.1351 | -291.6636 | -448.278 | 156.6145 | -367.9996 | -81.351 | 80.89746
4 | 368.14219 | -301.7002 | -443.681 | 141.9808 | -368 | -81.4219 | 76.3691
5 | 368.1154 | -282.5656 | -454.0065 | 171.44082 | -367.9825 | -81.154 | 86.5909
6 | 368.0853 | -295.0091 | -433.235 | 138.2261 | -367.9655 | -80.853 | 65.9418
7 | 368.10629 | -282.3249 | -442.983 | 160.65808 | -367.9716 | -81.0629 | 75.6693
8 | 368.07645 | -271.5663 | -445.7509 | 174.1846 | -367.9523 | -80.7645 | 78.38335
9 | 368.08043 | -306.0566 | -431.8152 | 125.7585 | -367.9529 | -80.8043 | 64.5925
10 | 368.0582 | -304.1311 | -424.0651 | 119.93396 | -367.8736 | -80.582 | 57.3877
11 | 368.04308 | -313.4697 | -420.888 | 107.41827 | -367.8602 | -80.4308 | 54.2815
12 | 368.0486 | -306.9471 | -427.9883 | 121.0411 | -367.852 | -80.486 | 61.3271
13 | 368.0267 | -309.9317 | -426.5682 | 116.6365 | -367.8375 | -80.267 | 59.9038
14 | 367.9926 | -308.295 | -424.402 | 116.107 | -367.8225 | -79.926 | 57.6751
15 | 367.9883 | -295.9959 | -424.9797 | 128.9837 | -367.8266 | -79.883 | 58.1849
16 | 368.00215 | -310.027 | -424.2817 | 114.2537 | -367.8226 | -80.0215 | 57.61689
17 | 367.9579 | -309.1133 | -425.79806 | 116.6846 | -367.8109 | -79.579 | 58.9122
18 | 367.87749 | -310.5815 | -417.2777 | 106.6962 | -367.71214 | -78.7749 | 50.7777
19 | 367.8455 | -293.4687 | -436.8214 | 143.3527 | -367.7019 | -78.455 | 69.8794
20 | 367.8495 | -308.1987 | -425.3888 | 117.1901 | -367.7021 | -78.495 | 58.619
21 | 367.8644 | -309.9557 | -426.0628 | 116.107 | -367.70076 | -78.644 | 59.3843
22 | 367.8431 | -304.1792 | -436.4845 | 132.3052 | -367.6996 | -78.431 | 69.5481
23 | 367.8612 | -302.3741 | -426.8089 | 124.43478 | -367.6821 | -78.612 | 60.2307
24 | 367.8241 | -306.3214 | -429.2879 | 122.9665 | -367.63406 | -78.241 | 62.7775
26 | 367.341 | -279.96624 | -459.47 | 179.5038 | -366.4839 | -73.41
27 | 367.6632 | -248.6289 | -461.6843 | 213.0554 | -366.4981 | -76.632
28 | 367.8587 | -242.8524 | -507.5591 | 264.7067 | -366.5371 | -78.587
29 | 367.8173 | -246.1017 | -503.997 | 257.8953 | -366.5698 | -78.173
30 | 368.028 | -234.7653 | -525.9476 | 291.1822 | -366.617 | -80.28
31 | 368.00315 | -232.7195 | -525.8994 | 293.179932 | -366.6519 | -80.0315
32 | 368.0645 | -239.7957 | -505.20043 | 265.4047 | -366.68837 | -80.645
33 | 368.0282 | -234.2599 | -512.0119 | 277.7519 | -366.7088 | -80.282
34 | 368.12518 | -222.5144 | -527.7527 | 305.2382 | -366.73189 | -81.2518
35 | 368.1863 | -229.759 | -530.0633 | 300.3042 | -366.8199 | -81.863
36 | 368.0681 | -241.8415 | -520.147 | 278.3055 | -366.834 | -80.681
37 | 368.1025 | -217.6044 | -518.1975 | 300.59306 | -366.851 | -81.025
38 | 368.104 | -234.2358 | -528.0175 | 293.7816 | -366.8677 | -81.04
39 | 368.13118 | -237.1481 | -512.421 | 275.2728 | -366.87665 | -81.3118
40 | 368.16576 | -235.0782 | -523.1315 | 288.05332 | -366.8852 | -81.6576
41 | 368.01263 | -232.502 | -530.1837 | 297.6807 | -366.9069 | -80.1263
42 | 368.167 | -237.3647 | -515.1889 | 277.8241 | -366.9159 | -81.67
43 | 367.96579 | -258.9784 | -498.9425 | 239.964 | -366.9146 | -79.6579

## Depth OF cUT
RUN | Cutting Speed (m/min) | Feed (mm/rec) | Depth of cut (mm) | DATES | RPM | Diameter(mm) | RMS | MAXI | MINI | P2P | Mean | Status
1 | 90 | 0.15 | 0.25 | 2021-02-22 | 480 | 60 | 372.775 | -273.395 | -455.618 | 182.22 | -372.596 | Done | -77.75
1 | 90 | 0.15 | 0.6 | 2021-02-22 | 480 | 60 | 372.627 | -263.09 | -445.46 | 182.36 | -372.44 | Done | -76.27
2 | 90 | 0.15 | 0.8 | 2021-02-22 | 480 | 60 | 372.493 | -231.516 | -483.201 | 251.658 | -372.03 | Done | -74.93
3 | 90 | 0.15 | 1 | 2021-02-22 | 480 | 60 | 371.25 | -111.89 | -566.238 | 454.343 | -371.04 | Done | -62.5
|  |  |  | Depth of cut (mm) | RPM
|  |  |  | 0.25 | -77.75
|  |  |  | 0.6 | -76.27
|  |  |  | 0.8 | -74.93

## Rough
RUN | Cutting Speed (m/min) | Feed (mm/rec) | Depth of cut (mm) | RPM | Diameter(mm) | Slope of the Line
1 | 55 | 0.142 | 0.5 | 290 | 60 | 0.1642
2 | 50 | 0.15 | 0.5 | 290 | 55 | 0.1449
3 | 45 | 0.166 | 0.3 | 290 | 50 | 0.139
4 | 44 | 0.142 | 0.3 | 290 | 49 | 0.2385
5 | 44 | 0.142 | 0.3 | 290 | 49 | 0.2205
6 | 44 | 0.142 | 0.3 | 290 | 49 | 0.2458
7 | 27 | 0.153 | 0.3 | 190 | 45 | 0.4861
8 | 42.8 | 0.17 | 0.2 | 290 | 47 | 0.4271
9 | 40.6 | 0.142 | 0.7 | 290 | 45 | 0.1716
10 | 67 | 0.153 | 0.2 | 480 | 44 | 0.241
11 | 27 | 0.17 | 0.5 | 190 | 43.5 | 0.4861
12 | 44 | 0.17 | 0.5 | 290 | 48 | 0.3458
13 | 38 | 0.22 | 0.2 | 290 | 42 | 0.2318